## Species
IDN | Species Name | C
0 | none | 0
1 | acetone | 3
2 | diacetone alcohol | 6
3 | mesityl oxide | 6
4 | water | 0
5 | inert | 0

## Reactions
RxnIDN | Rate constant | R1stoich | R1 | R2stoich | R2 | R3stoich | R3 | R4stoich | R4 |  | P1stoich | P1 |  | P2stoich | P2 | P3stoich | P3 | P4stoich | P4
0 | k1 | -2 | acetone | [6 empty] | ------> | 1 | diacetone alcohol
1 | k2 | -1 | diacetone alcohol | [6 empty] | ------> | 1 | mesityl oxide | + | 1 | water

## Fitting Data
Entry | Condition_1 | Condition_2 | Condition_3 | Condition_4 | Feed_1 | Feed_2 | Feed_3 | Feed_4 | Final
Entry | Temperature | Feed Volume | Catalyst Mass | Reaction Length | acetone | diacetone alcohol | mesityl oxide | water | diacetone alcohol
1 | 318 | 60 | 0.1 | 0.25 | 13.44547 | 0.01647097 | 0.0001312988 | 0 | 0.1879426
2 | 318 | 60 | 0.1 | 0.5 | 13.44547 | 0.01647097 | 0.0001312988 | 0 | 0.2671065
3 | 318 | 60 | 0.1 | 1 | 13.44547 | 0.01647097 | 0.0001312988 | 0 | 0.3468904
4 | 318 | 60 | 0.1 | 2 | 13.44547 | 0.01647097 | 0.0001312988 | 0 | 0.4184817
5 | 318 | 60 | 0.1 | 4 | 13.44547 | 0.01647097 | 0.0001312988 | 0 | 0.4530913
6 | 318 | 60 | 0.1 | 6 | 13.44547 | 0.01647097 | 0.0001312988 | 0 | 0.4611395

## Full Data
Batch Data
Type | Rxn | Condition | Condition | Condition | Condition | Condition | Feed | Feed | Feed | Feed | Product | Product | Calculated from DAA + MO
Entry | Rxn | Catalyst | Temperature (K) | Volume (mL) | Catalyst Mass (g) | Reaction Length (h) | acetone | DAA | MO | water | DAA | MO | Acetone
1 | SGR036 | Mg3Al-450C-0p0w | 318 | 60 | 0.1 | 0.25 | 13.44547 | 0.01647097 | 0.0001312988 | 0 | 0.1879426 | 0.001271438 | 13.06705
2 | SGR036 | Mg3Al-450C-0p0w | 318 | 60 | 0.1 | 0.5 | 13.44547 | 0.01647097 | 0.0001312988 | 0 | 0.2671065 | 0.002681606 | 12.9059
3 | SGR036 | Mg3Al-450C-0p0w | 318 | 60 | 0.1 | 1 | 13.44547 | 0.01647097 | 0.0001312988 | 0 | 0.3468904 | 0.005350416 | 12.74099
4 | SGR036 | Mg3Al-450C-0p0w | 318 | 60 | 0.1 | 2 | 13.44547 | 0.01647097 | 0.0001312988 | 0 | 0.4184817 | 0.01133581 | 12.58584
5 | SGR036 | Mg3Al-450C-0p0w | 318 | 60 | 0.1 | 4 | 13.44547 | 0.01647097 | 0.0001312988 | 0 | 0.4530913 | 0.02270435 | 12.49388
6 | SGR036 | Mg3Al-450C-0p0w | 318 | 60 | 0.1 | 6 | 13.44547 | 0.01647097 | 0.0001312988 | 0 | 0.4611395 | 0.03242651 | 12.45834
7 | SGR043 | Mg3Al-450C-0p5w | 318 | 60 | 0.1 | 0.25 | 13.39189 | 0.02254235 | 0.0004239266 | 0.2193247 | 0.09852407 | 0.0007206753 | 13.1934
8 | SGR043 | Mg3Al-450C-0p5w | 318 | 60 | 0.1 | 0.5 | 13.39189 | 0.02254235 | 0.0004239266 | 0.2193247 | 0.1622812 | 0.000736098 | 13.06586
9 | SGR043 | Mg3Al-450C-0p5w | 318 | 60 | 0.1 | 1 | 13.39189 | 0.02254235 | 0.0004239266 | 0.2193247 | 0.2407091 | 0.0009050345 | 12.90866
10 | SGR043 | Mg3Al-450C-0p5w | 318 | 60 | 0.1 | 2 | 13.39189 | 0.02254235 | 0.0004239266 | 0.2193247 | 0.3400363 | 0.001289739 | 12.70924
11 | SGR043 | Mg3Al-450C-0p5w | 318 | 60 | 0.1 | 4 | 13.39189 | 0.02254235 | 0.0004239266 | 0.2193247 | 0.4309613 | 0.001919133 | 12.52613
12 | SGR043 | Mg3Al-450C-0p5w | 318 | 60 | 0.1 | 6 | 13.39189 | 0.02254235 | 0.0004239266 | 0.2193247 | 0.4634631 | 0.002712205 | 12.45954
13 | SGR053 | Mg3Al-450C-1p0w | 318 | 60 | 0.1 | 0.25 | 13.3382 | 0.02266441 | 0.0006709816 | 0.4391164 | 0.04228481 | 0.0006958853 | 13.25223
14 | SGR053 | Mg3Al-450C-1p0w | 318 | 60 | 0.1 | 0.5 | 13.3382 | 0.02266441 | 0.0006709816 | 0.4391164 | 0.06374853 | 0.000656402 | 13.20939
15 | SGR053 | Mg3Al-450C-1p0w | 318 | 60 | 0.1 | 1 | 13.3382 | 0.02266441 | 0.0006709816 | 0.4391164 | 0.09883623 | 0.0007199708 | 13.13908
16 | SGR053 | Mg3Al-450C-1p0w | 318 | 60 | 0.1 | 2 | 13.3382 | 0.02266441 | 0.0006709816 | 0.4391164 | 0.1481544 | 0.0005633482 | 13.04076
17 | SGR053 | Mg3Al-450C-1p0w | 318 | 60 | 0.1 | 4 | 13.3382 | 0.02266441 | 0.0006709816 | 0.4391164 | 0.2236474 | 0.0006305646 | 12.88964
18 | SGR053 | Mg3Al-450C-1p0w | 318 | 60 | 0.1 | 6 | 13.3382 | 0.02266441 | 0.0006709816 | 0.4391164 | 0.2757482 | 0.0008209399 | 12.78506
19 | SGR044 | Mg3Al-450C-2p0w | 318 | 60 | 0.1 | 0.25 | 13.23046 | 0.02615246 | 0.0005724018 | 0.880118 | 0.03151902 | 0.0007868314 | 13.16585
20 | SGR044 | Mg3Al-450C-2p0w | 318 | 60 | 0.1 | 0.5 | 13.23046 | 0.02615246 | 0.0005724018 | 0.880118 | 0.03612926 | 0.0008291511 | 13.15654
21 | SGR044 | Mg3Al-450C-2p0w | 318 | 60 | 0.1 | 1 | 13.23046 | 0.02615246 | 0.0005724018 | 0.880118 | 0.04539429 | 0.0008369883 | 13.138
22 | SGR044 | Mg3Al-450C-2p0w | 318 | 60 | 0.1 | 2 | 13.23046 | 0.02615246 | 0.0005724018 | 0.880118 | 0.06318419 | 0.0006963305 | 13.1027
23 | SGR044 | Mg3Al-450C-2p0w | 318 | 60 | 0.1 | 4 | 13.23046 | 0.02615246 | 0.0005724018 | 0.880118 | 0.09647388 | 0.0007070302 | 13.0361
24 | SGR044 | Mg3Al-450C-2p0w | 318 | 60 | 0.1 | 6 | 13.23046 | 0.02615246 | 0.0005724018 | 0.880118 | 0.1320482 | 0.0007316124 | 12.9649
25 | SGR067 | Mg3Al-450C-2p0w-rpt | 318 | 60 | 0.1 | 0.25 | 13.23046 | 0.02689262 | 0.7576228 | 0.880118 | 0.02896237 | 0.000872582 | 13.17079
26 | SGR067 | Mg3Al-450C-2p0w-rpt | 318 | 60 | 0.1 | 0.5 | 13.23046 | 0.02689262 | 0.7576228 | 0.880118 | 0.03047262 | 0.0008758826 | 13.16776
27 | SGR067 | Mg3Al-450C-2p0w-rpt | 318 | 60 | 0.1 | 1 | 13.23046 | 0.02689262 | 0.7576228 | 0.880118 | 0.03270951 | 0.0008891301 | 13.16326
28 | SGR067 | Mg3Al-450C-2p0w-rpt | 318 | 60 | 0.1 | 2 | 13.23046 | 0.02689262 | 0.7576228 | 0.880118 | 0.03700896 | 0.0007847621 | 13.15487
29 | SGR067 | Mg3Al-450C-2p0w-rpt | 318 | 60 | 0.1 | 4 | 13.23046 | 0.02689262 | 0.7576228 | 0.880118 | 0.04294673 | 0.0007759675 | 13.14301
30 | SGR067 | Mg3Al-450C-2p0w-rpt | 318 | 60 | 0.1 | 6 | 13.23046 | 0.02689262 | 0.7576228 | 0.880118 | 0.04678307 | 0.0007864715 | 13.13532