## Species
IDN | Species Name | C
0 | none | 0
1 | acetone | 3
2 | diacetone alcohol | 6
3 | mesityl oxide | 6
4 | water | 0
5 | inert | 0

## Reactions
RxnIDN | Rate constant | R1stoich | R1 | R2stoich | R2 | R3stoich | R3 | R4stoich | R4 |  | P1stoich | P1 |  | P2stoich | P2 | P3stoich | P3 | P4stoich | P4
0 | k1 | -2 | acetone | [6 empty] | ------> | 1 | diacetone alcohol
1 | k2 | -1 | diacetone alcohol | [6 empty] | ------> | 1 | mesityl oxide | + | 1 | water

## Fitting Data
Entry | Condition_1 | Condition_2 | Condition_3 | Condition_4 | Feed_1 | Feed_2 | Feed_3 | Feed_4 | Final | Final
Entry | Temperature | Feed Volumetric Flow Rate | Catalyst Mass | Pressure | acetone | diacetone alcohol | mesityl oxide | water | diacetone alcohol | mesityl oxide
1 | 318 | 50 | 0.01 | 10 | 0.1 | 0 | 0 | 0 | 0.002658176 | 0.0002624257
2 | 318 | 50 | 0.02 | 10 | 0.1 | 0 | 0 | 0 | 0.004058489 | 0.0008816567
3 | 318 | 50 | 0.03 | 10 | 0.1 | 0 | 0 | 0 | 0.004730365 | 0.001691302
4 | 318 | 50 | 0.04 | 10 | 0.1 | 0 | 0 | 0 | 0.005047943 | 0.002574674
5 | 318 | 50 | 0.05 | 10 | 0.1 | 0 | 0 | 0 | 0.00514081 | 0.003492079
6 | 318 | 50 | 0.06 | 10 | 0.1 | 0 | 0 | 0 | 0.005091558 | 0.004418978
7 | 318 | 50 | 0.07 | 10 | 0.1 | 0 | 0 | 0 | 0.004981649 | 0.00533141
8 | 318 | 50 | 0.08 | 10 | 0.1 | 0 | 0 | 0 | 0.004849031 | 0.006218544
9 | 318 | 50 | 0.09 | 10 | 0.1 | 0 | 0 | 0 | 0.004701559 | 0.007079825
10 | 318 | 50 | 0.1 | 10 | 0.1 | 0 | 0 | 0 | 0.00454852 | 0.007913853

## Full Data
Batch Data
Type | Rxn | Condition | Condition | Condition | Condition | Condition | Feed | Feed | Feed | Feed | Product | Product
Entry | Rxn | Catalyst | Temperature (K) | Volumetric flow rate (mL/min) | Catalyst Mass (g) | Pressure (bar) | acetone | DAA | MO | water | DAA | MO
1 | RXN001 | Mg3Al-K-500C | 318 | 50 | 0.01 | 10 | 0.1 | 0 | 0 | 0 | 0.002658176 | 0.0002624257
2 | RXN001 | Mg3Al-K-500C | 318 | 50 | 0.02 | 10 | 0.1 | 0 | 0 | 0 | 0.004058489 | 0.0008816567
3 | RXN001 | Mg3Al-K-500C | 318 | 50 | 0.03 | 10 | 0.1 | 0 | 0 | 0 | 0.004730365 | 0.001691302
4 | RXN001 | Mg3Al-K-500C | 318 | 50 | 0.04 | 10 | 0.1 | 0 | 0 | 0 | 0.005047943 | 0.002574674
5 | RXN001 | Mg3Al-K-500C | 318 | 50 | 0.05 | 10 | 0.1 | 0 | 0 | 0 | 0.00514081 | 0.003492079
6 | RXN001 | Mg3Al-K-500C | 318 | 50 | 0.06 | 10 | 0.1 | 0 | 0 | 0 | 0.005091558 | 0.004418978
7 | RXN001 | Mg3Al-K-500C | 318 | 50 | 0.07 | 10 | 0.1 | 0 | 0 | 0 | 0.004981649 | 0.00533141
8 | RXN001 | Mg3Al-K-500C | 318 | 50 | 0.08 | 10 | 0.1 | 0 | 0 | 0 | 0.004849031 | 0.006218544
9 | RXN001 | Mg3Al-K-500C | 318 | 50 | 0.09 | 10 | 0.1 | 0 | 0 | 0 | 0.004701559 | 0.007079825
10 | RXN001 | Mg3Al-K-500C | 318 | 50 | 0.1 | 10 | 0.1 | 0 | 0 | 0 | 0.00454852 | 0.007913853